## Sheet1
STRUCTURAL HOLLOW SECTION TO
IS 4923
SQUARE HOLLOW SECTIONS
SPECIFICATION OF HOLLOW SECTIONS
| 1 | Standard Followed:
The Hollow sections are as per IS:4923. Can also be supplied as per BS:6363 or ASTM:A-500
| 2 | Chemical Composition:
ST-34
|  | Carbon | 0.12%Max.
|  | Sulphur | 0.05%Max.
|  | Silicon | 0.03% to 0.08%
|  | Manganese | 0.50%Max.
|  | Phosphorous | 0.05%Max.
Unless otherwise specified the normal supplies are in ST-34 Grade Steel.
| 3 | Mechanical Properties:
When tested in accordance with IS:1984:1962 the tensile properties would be under:
|  | Grade | Tensile Strength, Min Kg/mm2 | Yield Stress, Min Kg/mm2
|  | YST-22 | 34 | 21.5
|  | YST-25 | 42 | 25