## Sheet1
CHEMICAL COMPOSITION
| GRADE | C | Sl | Mn | P | S | Cr | Mo | Nl | Tl
|  | Max | Max | Max | Max | Max
| TP-304 | 0.08 | 0.75 | 2 | 0.04 | 0.03 | 18.2-20.0 | - | 8.0-11.0
| TP-304L | 0.035 | 0.75 | 2 | 0.04 | 0.03 | 18.0-20.0 | - | 8.0-13.0
| TP-304H | 0.040-0.1 | 0.75 | 2 | 0.04 | 0.03 | 18.0-20.0 | - | 8.0-11.0
| TP-316 | 0.08 | 0.75 | 2 | 0.04 | 0.03 | 16.0-18.0 | 2.0-3.0 | 11.0-14.0
| TP-316L | 0.035 | 0.75 | 2 | 0.04 | 0.03 | 16.0-18.0 | 2.0-3.0 | 10.0-15.0
| TP-316H | 0.040-0.1 | 0.75 | 2 | 0.04 | 0.03 | 16.0-18.0 | 2.0-3.0 | 11.0-14.0
| TP-316Ti | 0.08 | 1 | 2 | 0.045 | 0.015 | 16.0-18.0 | 2.0-2.5 | 10.0-14.0 | 5(C+N)min. (0.70%max)
| TP-321 | 0.08 | 0.75 | 2 | 0.04 | 0.03 | 17.0-20.0 | - | 9.0-13.0 | 5XC min. (0.70% max)
| TP-321H | 0.040-0.1 | 0.75 | 2 | 0.04 | 0.03 | 17.0-20.0 | - | 9.0-13.0 | 5XC min. (0.60% max)
| TP-347 * | 0.08 | 1 | 2 | 0.04 | 0.03 | 17.0-20.0 | - | 9.0-13.0
| TP-347H ** | 0.040-0.10 | 1 | 2 | 0.04 | 0.03 | 17.0-20.0 | - | 9.0-13.0
| TP-317 | 0.03 | 0.75 | 2 | 0.04 | 0.03 | 18.0-20.0 | 3.0-4.0 | 11.0-14.0
| TP-317L | 0.035 | 0.75 | 2 | 0.045 | 0.03 | 18.0-20.0 | - | 11.0-15.0
| TP-310 | 0.015 | 1.5 | 2 | 0.045 | 0.03 | 24.0-26.0 | - | 19.0-22.0
| TP-310S | 0.08 | 0.75 | 2 | 0.04 | 0.03 | 24.0-28.0 | 0.75 max | 19.0-22.0
| TP-409 | 0.08 | 1 | 1 | 0.045 | 0.045 | 10.5-11.75 | - | 0.50 max | 6XC min. (0.75% max)
| DIN-1.4301 | 0.07 | 1 | 2 | 0.045 | 0.015 | 17.0-19.5 | - | 8.0-10.5
| DIN-1.4306 | 0.03 | 1 | 2 | 0.045 | 0.015 | 18.00-20.00 | - | 10.00-12.00
| DIN-1.4401 | 0.07 | 1 | 2 | 0.045 | 0.015 | 16.50-18.50 | 2.00-2.50 | 10.00-13.00
| DIN-1.4404 | 0.08 | 1 | 2 | 0.045 | 0.015 | 16.50-18.50 | 2.00-2.50 | 10.00-13.00
| DIN-1.4436 | 0.05 | 1 | 2 | 0.045 | 0.015 | 16.50-18.50 | 2.50-3.00 | 10.50-13.00
| DIN-1.4435 | 0.03 | 1 | 2 | 0.045 | 0.015 | 17.00-19.00 | 2.50-3.00 | 12.50-15.00
| DIN-1.4571 | 0.08 | 1 | 2 | 0.045 | 0.015 | 16.50-18.50 | 2.00-2.50 | 10.50-13.50
* The Columbrium plus tantalum content shall not be less than ten times the carbon conten and not more than 1.0%
** The Columbrium plus tantalum content shall not be less than eight times the carbon conten and not more than 1.0%