## Sheet1
PERMISSIBLE DEVIATIONS OF OUTSIDE DIAMETER AND WALL THICKNESS
Scope |  | Outside diameter |  | Wall thickness
Tube | Outside diameter dₒ mm | ISO |  | ISO
Manufacturing Process |  | tolerance | Permissible deviation | tolerance | Permissible deviation
|  | class |  | class
|  | D2 | ± 1,0 %min. ± 0,5 mm | T3 | ± 10 %min. ± 0,2 mm
|  |  | In Special cases: |  | In Special cases:
cold-fabricated
| dₒ ≤ 219,1 | D3 | ± 0,75 % min. ± 0,3 mm | T4 | ± 7,5 %min. ± 0,15 mm
|  | D4 | ± 0,5 % min. ± 0,1 mm
|  | D1 | ± 1,5 % min. ± 0,75 mm | T1 | ± 15 %min. ± 0,6 mm
| 44,5 ≤ dₒ ≤ 219,1 |  | In Special cases:
|  | D2 | ± 1,0 % min. ± 0,5 mm | T2 | ± 12,5 %min. ± 0,4 mm
hot-fabricated |  |  |  |  | +22.5%
-15%
| 219,1 < dₒ ≤ 610 | D1 | ± 1,5 min. ± 0.75 mm⁵ | T1 | ± 15% min. ± 0,6 mm³
|  |  |  | T2 | ± 12,5% min. ± 0,15 mm⁴
2) Applies to tubes with wall thickness s≤ 0,05dₒ 3) Applies too tubes to wall thickness s: 0,05 dₒ < s ≤ 0,09dₒ 4) Applies to tubes with wall thickness s > 0,09 dₒ
5) The tubes can be ordered with sized ends. In this case a permissible deviation of the outside diameter of ± 0,6% applies to the tube ends over a length of approx. 100 mm