## Sheet1
CONDENSED ASTM SPECIFICATIONS FOR STAINLESS STEEL TUBING AND PIPING
Specification | Allowable Outside Diameter Variations in mm |  |  |  | Allowable Wall |  | Exact Length |  | Testing
| Nominal Diameter |  | Over | Under | Over % | Under % | Over | Under
ASTM A-213 | Under 25.4 |  | .1016 | .1016 | +20 | -0 | 3.175 | 0 | Tension Test
Seamless Boiler | 25.4- | 38.1 incl. | .1524 | .1524 | +20 | -0 | 3.175 | 0 | Flattening Test
Superheater and Heat | 38.1- | 50.8 excl. | .2032 | .2032 | +22 | -0 | 3.176 | 0 | Flaring Test
Exchanger Tubes | 50.8- | 63.5 excl. | .254 | .254 | +22 | -0 | 3.76 | 0 | Hardness Test
| 63.5- | 76.2 excl. | .3048 | .3048 | +22 | -0 | 4.76 | 0 | 100% Hydrostatic Test
| 76.2- | 101.6 incl. | .381 | .381 | +22 | -0 | 4.76 | 0 | Refer to ASTM A - 450
ASTM A-249 | Under 25.4 |  | .1016 | .1016 | +10 | -10 | 3.175 | 0 | Tension Test
Welded Boiler | 25.4- | 38.1 incl. | .1524 | .1524 | +10 | -10 | 3.175 | 0 | Flattening Test
Superheater, Heat | 38.1- | 50.8 excl. | .2032 | .2032 | +10 | -10 | 3.175 | 0 | Flaring Test
Exchanger and | 50.8- | 63.5 excl. | .254 | .254 | +10 | -10 | 4.76 | 0 | * Reverse Bend Test
Cndenser tubes | 63.5- | 76.2 excl. | .3048 | .3048 | +10 | -10 | 4.76 | 0 | Hardness Test
| 76.2- | 101.6 incl. | .381 | .381 | +10 | -10 | 4.76 | 0 | 100% Hydrostatic Test
* Reverse Flattening Test
Refer to ASTM A - 450
[5 empty] | Minimum Wall tubes |  |  |  | * Wherever applicable
+18% - 0 available on request
ASTM A-269 | Upto 12.7 |  | .13 | .13 | +15 | -15 | 3.2 | 0 | Flare Test (Seamless Tube)
Seamless & Welded | 12.7- | 38.1excl. | .13 | .13 | +10 | -10 | 3.2 | 0 | Flange Test (Welded only)
Tubing for General | 38.1- | 88.9excl. | .25 | .25 | +10 | -10 | 4.8 | 0 | Hardness Test
Service | 88.9- | 139.7excl | .38 | .38 | +10 | -10 | 4.8 | 0 | Reverse Flattening Test
(Welded Only)
| 139.7- | 203.3excl. | .76 | .76 | +10 | -10 | 4.8 | 0 | 100% Hydrostatic Test
Refer to ASTM A - 450
ASTM A-270 | 25.4 |  | .05 | .20 | +12.5 | -12.5 | 3.2 | 0 | Reverse Flattening Test
Seamless & Welded | 38.1 |  | .05 | .20 | +12.5 | -12.5 | 3.2 | 0 | 100% Hydrostatic Test
Sanitary Tubing | 50.8 |  | .05 | .28 | +12.5 | -12.5 | 3.2 | 0 | External polish on all tubes
| 63.5 |  | .05 | .28 | +12.5 | -12.5 | 3.2 | 0 | Refer to ASTM A - 450
| 76.2 |  | .08 | .30 | +12.5 | -12.5 | 3.2 | 0
| 101.6 |  | .08 | .38 | +12.5 | -12.5 | 3.2 | 0
ASTM A-312 | 13.7- | 48.3 incl. | .4 | .8 | Minimum Value 12.5% |  | 6.4 | 0 | Tension Test
Seamless & Welded | 48.3- | 114.3 incl. | .8 | .8 | under nominal wall |  | 6.4 | 0 | Flattening Test
Pipe | 114.3- | 219.18 incl. | 1.6 | .8 | specified |  | 6.4 | 0 | 100% Hydrostatic Test
(Normally Random
[7 empty] | lengths ordered) |  | Refer to ASTM A - 530
ASTM A-268 | Under 12.7 |  | .13 | .13 | +15 | -15 | 3.2 | 0 | Tension Test
Seamless & Welded | 12.7 | 38.1 excl. | .13 | .13 | +10 | -10 | 3.2 | 0 | flaring test, flange test
Ferritic Stainless | 38.1 | 88.9 excl. | .25 | .25 | +10 | -10 | 4.8 | 0 | (ERW only)hardness test,
steel Tubes | 88.9- | 168.3 excl. | .38 | .38 | +10 | -10 | 4.8 | 0 | reverse flattening test,
100% hydrostatic test
Refer to ASTM A - 450
ASTM A-358 for | For all sizes |  | +0.5% | -0.5% |  | -0.3 | Customer's |  | Transverse tension test,
welded big Diameter | 5"NB & above |  |  |  |  | mm | Specification |  | Transverse guided bend
Pipes | [8 empty] | test Hydrostatic test
radiographic examination
(as specified)
dye penetrant (optional)
ASTM A-688 | Under 25.4 mm |  | .1016 | .1016 | +20 | -0 (for min | 3 to 13 | 0 | Tension, Hardness,
For welded Feed Water | [5 empty] | Wall thk) |  |  | Corrosion, Reversebend,
heater 'U' tubes |  |  |  |  | +10 | -10 |  |  | Flange, Flattening, Hydro-
[6 empty] | (For Avg. |  |  | static Test, Pneumatic Test,
[6 empty] | Wall thk) |  |  | Non Destructive Test
ASTM A-409 Welded | Wall thickness |  |  |  | 0.46 mm | 0.46 mm | less than
Large Diameter | < 4.8 mm ± 0.2% |  | 0.2% | 0.2% |  |  | <NPS 22" | 9 to 12 feet | Bend Test
Austentic steel pipe | ≥ 4.8 mm ± 0.2% |  | 0.4% | 0.4% |  |  | _NPS 22" | minimum 5' ft | Hydro Test
| Ovality |  | ≤ 1.5% of O/D
ASTM A 778
Austentic Stainless | As per Table 1 |  |  |  | 12.5% | 12.5% | RL 10 ft > 3 meter |  | Transverse Tension Test
Steel Tubuler Product | Welded Unannealed of ASTM A-530 | [5 empty] | FL 6 meter + 6 mm - 0 mm |  | Transverse guided bend.
* Eddy Current non destructive test & Inter granular corrosion resistance test can be offered on request.